## empirical_Kataura_plot
(n,m) | dt(nm) | R(deg) | mod | lambda 11(nm) | nu 11(cm-1) | E11(eV) | lambda 22(nm) | nu 22(cm-1) | E22(eV) |  |  | 0.02 | eV |  | 0.05 | eV
(4, 3) | 0.483 | 25.28 | 1 | 700 | 14283 | 1.771 | 398 | 25147 | 3.118 |  | 1064 | 1.145414 | 1.185414 | 1053 | 1.115414 | 1.215414
(5, 3) | 0.556 | 21.79 | 2 | 720 | 13884 | 1.721 | 522 | 19147 | 2.374 |  |  | 1082.578 | 1046.048 |  | 1111.695 | 1020.229
(5, 4) | 0.62 | 26.33 | 1 | 835 | 11974 | 1.485 | 483 | 20697 | 2.566 | [5 empty] | 0.026 | eV
(6, 1) | 0.521 | 7.59 | 2 | 653 | 15323 | 1.9 | 632 | 15828 | 1.962 |  |  |  |  | 1041 | 1.165162 | 1.217162
(6, 2) | 0.572 | 13.9 | 1 | 894 | 11183 | 1.387 | 418 | 23900 | 2.963 | [5 empty] | 1064.229 | 1018.763
(6, 4) | 0.692 | 23.41 | 2 | 873 | 11452 | 1.42 | 578 | 17312 | 2.146
(6, 5) | 0.757 | 27 | 1 | 976 | 10244 | 1.27 | 566 | 17667 | 2.19
(7, 0) | 0.556 | 0 | 1 | 962 | 10397 | 1.289 | 395 | 25318 | 3.139
(7, 2) | 0.65 | 12.22 | 2 | 802 | 12468 | 1.546 | 626 | 15977 | 1.981
(7, 3) | 0.706 | 17 | 1 | 992 | 10083 | 1.25 | 505 | 19820 | 2.457
(7, 5) | 0.829 | 24.5 | 2 | 1024 | 9768 | 1.211 | 645 | 15496 | 1.921
(7, 6) | 0.895 | 27.46 | 1 | 1120 | 8930 | 1.107 | 648 | 15441 | 1.914
(8, 0) | 0.635 | 0 | 2 | 776 | 12886 | 1.598 | 660 | 15146 | 1.878
(8, 1) | 0.678 | 5.82 | 1 | 1041 | 9603 | 1.191 | 471 | 21226 | 2.632
(8, 3) | 0.782 | 15.3 | 2 | 952 | 10508 | 1.303 | 665 | 15029 | 1.863
(8, 4) | 0.84 | 19.11 | 1 | 1111 | 8997 | 1.116 | 589 | 16981 | 2.105
(8, 6) | 0.966 | 25.28 | 2 | 1173 | 8525 | 1.057 | 718 | 13928 | 1.727
(8, 7) | 1.032 | 27.8 | 1 | 1265 | 7908 | 0.981 | 728 | 13727 | 1.702
(9, 1) | 0.757 | 5.21 | 2 | 912 | 10964 | 1.359 | 691 | 14466 | 1.794
(9, 2) | 0.806 | 9.83 | 1 | 1138 | 8790 | 1.09 | 551 | 18155 | 2.251
(9, 4) | 0.916 | 17.48 | 2 | 1101 | 9086 | 1.126 | 722 | 13843 | 1.716
(9, 5) | 0.976 | 20.63 | 1 | 1241 | 8055 | 0.999 | 672 | 14883 | 1.845
(9, 7) | 1.103 | 25.87 | 2 | 1322 | 7567 | 0.938 | 793 | 12610 | 1.563
(9, 8) | 1.17 | 28.05 | 1 | 1410 | 7093 | 0.879 | 809 | 12362 | 1.533
(10, 0) | 0.794 | 0 | 1 | 1156 | 8652 | 1.073 | 537 | 18606 | 2.307
(10, 2) | 0.884 | 8.95 | 2 | 1053 | 9493 | 1.177 | 737 | 13574 | 1.683 | TRUE
(10, 3) | 0.936 | 12.73 | 1 | 1249 | 8006 | 0.993 | 632 | 15834 | 1.963
(10, 5) | 1.05 | 19.11 | 2 | 1249 | 8006 | 0.993 | 788 | 12695 | 1.574
(10, 6) | 1.111 | 21.79 | 1 | 1377 | 7262 | 0.9 | 754 | 13262 | 1.644
(10, 8) | 1.24 | 26.33 | 2 | 1470 | 6805 | 0.844 | 869 | 11502 | 1.426
(10, 9) | 1.307 | 28.26 | 1 | 1556 | 6428 | 0.797 | 889 | 11248 | 1.395
(11, 0) | 0.873 | 0 | 2 | 1037 | 9644 | 1.196 | 745 | 13431 | 1.665
(11, 1) | 0.916 | 4.31 | 1 | 1265 | 7906 | 0.98 | 610 | 16388 | 2.032
(11, 3) | 1.014 | 11.74 | 2 | 1197 | 8353 | 1.036 | 793 | 12617 | 1.564
(11, 4) | 1.068 | 14.92 | 1 | 1371 | 7295 | 0.904 | 712 | 14036 | 1.74
(11, 6) | 1.186 | 20.36 | 2 | 1397 | 7157 | 0.887 | 858 | 11661 | 1.446
(11, 7) | 1.248 | 22.69 | 1 | 1516 | 6597 | 0.818 | 836 | 11968 | 1.484
(11, 9) | 1.377 | 26.7 | 2 | 1617 | 6183 | 0.767 | 947 | 10564 | 1.31
(11, 10) | 1.444 | 28.43 | 1 | 1702 | 5877 | 0.729 | 969 | 10320 | 1.28
(12, 1) | 0.995 | 3.96 | 2 | 1170 | 8549 | 1.06 | 799 | 12516 | 1.552
(12, 2) | 1.041 | 7.59 | 1 | 1378 | 7255 | 0.9 | 686 | 14575 | 1.807
(12, 4) | 1.145 | 13.9 | 2 | 1342 | 7452 | 0.924 | 855 | 11693 | 1.45
(12, 5) | 1.201 | 16.63 | 1 | 1499 | 6670 | 0.827 | 793 | 12605 | 1.563
(12, 7) | 1.321 | 21.36 | 2 | 1545 | 6473 | 0.803 | 930 | 10751 | 1.333
(12, 8) | 1.384 | 23.41 | 1 | 1657 | 6036 | 0.748 | 917 | 10910 | 1.353
(12, 10) | 1.515 | 27 | 2 | 1765 | 5666 | 0.703 | 1024 | 9763 | 1.21
(12, 11) | 1.582 | 28.56 | 1 | 1848 | 5412 | 0.671 | 1049 | 9535 | 1.182 | TRUE
(13, 0) | 1.032 | 0 | 1 | 1384 | 7228 | 0.896 | 677 | 14770 | 1.831
(13, 2) | 1.12 | 7.05 | 2 | 1307 | 7651 | 0.949 | 858 | 11661 | 1.446
(13, 3) | 1.17 | 10.16 | 1 | 1498 | 6676 | 0.828 | 764 | 13095 | 1.624
(13, 5) | 1.278 | 15.61 | 2 | 1487 | 6723 | 0.834 | 922 | 10843 | 1.344
(13, 6) | 1.336 | 17.99 | 1 | 1632 | 6127 | 0.76 | 874 | 11441 | 1.419
(13, 8) | 1.457 | 22.17 | 2 | 1692 | 5909 | 0.733 | 1004 | 9956 | 1.234
(13, 9) | 1.521 | 24.01 | 1 | 1799 | 5558 | 0.689 | 997 | 10027 | 1.243
(13, 11) | 1.652 | 27.25 | 2 | 1912 | 5230 | 0.648 | 1102 | 9071 | 1.125
(13, 12) | 1.719 | 28.68 | 1 | 1994 | 5015 | 0.622 | 1128 | 8862 | 1.099
(14, 0) | 1.111 | 0 | 2 | 1295 | 7721 | 0.957 | 859 | 11640 | 1.443
(14, 1) | 1.153 | 3.42 | 1 | 1502 | 6660 | 0.826 | 748 | 13364 | 1.657
(14, 3) | 1.248 | 9.52 | 2 | 1447 | 6910 | 0.857 | 920 | 10867 | 1.347
(14, 4) | 1.3 | 12.22 | 1 | 1623 | 6162 | 0.764 | 842 | 11875 | 1.472
(14, 6) | 1.411 | 17 | 2 | 1633 | 6123 | 0.759 | 992 | 10078 | 1.25
(14, 7) | 1.47 | 19.11 | 1 | 1768 | 5655 | 0.701 | 955 | 10476 | 1.299
(14, 9) | 1.594 | 22.85 | 2 | 1840 | 5435 | 0.674 | 1080 | 9261 | 1.148 | TRUE
(14, 10) | 1.658 | 24.5 | 1 | 1942 | 5148 | 0.638 | 1078 | 9279 | 1.15 | TRUE
(14, 12) | 1.789 | 27.46 | 2 | 2059 | 4856 | 0.602 | 1181 | 8470 | 1.05
(14, 13) | 1.857 | 28.78 | 1 | 2141 | 4672 | 0.579 | 1208 | 8278 | 1.026
(15, 1) | 1.232 | 3.2 | 2 | 1426 | 7011 | 0.869 | 920 | 10864 | 1.347
(15, 2) | 1.278 | 6.18 | 1 | 1622 | 6165 | 0.764 | 822 | 12163 | 1.508
(15, 4) | 1.377 | 11.52 | 2 | 1589 | 6294 | 0.78 | 986 | 10140 | 1.257
(15, 5) | 1.431 | 13.9 | 1 | 1752 | 5708 | 0.708 | 921 | 10858 | 1.346
(15, 7) | 1.546 | 18.14 | 2 | 1779 | 5621 | 0.697 | 1064 | 9396 | 1.165 | TRUE
(15, 8) | 1.606 | 20.03 | 1 | 1907 | 5245 | 0.65 | 1035 | 9663 | 1.198
(15, 10) | 1.73 | 23.41 | 2 | 1987 | 5032 | 0.624 | 1156 | 8650 | 1.072
(15, 11) | 1.795 | 24.92 | 1 | 2086 | 4793 | 0.594 | 1158 | 8635 | 1.071
(15, 13) | 1.927 | 27.64 | 2 | 2207 | 4532 | 0.562 | 1259 | 7942 | 0.985
(15, 14) | 1.994 | 28.86 | 1 | 2287 | 4373 | 0.542 | 1288 | 7767 | 0.963
(16, 0) | 1.27 | 0 | 1 | 1623 | 6163 | 0.764 | 815 | 12264 | 1.521
(16, 2) | 1.357 | 5.82 | 2 | 1561 | 6405 | 0.794 | 984 | 10162 | 1.26
(16, 3) | 1.405 | 8.44 | 1 | 1746 | 5728 | 0.71 | 898 | 11139 | 1.381
(16, 5) | 1.508 | 13.17 | 2 | 1732 | 5775 | 0.716 | 1055 | 9480 | 1.175 | TRUE
(16, 6) | 1.564 | 15.3 | 1 | 1884 | 5307 | 0.658 | 1000 | 9999 | 1.24
(16, 8) | 1.68 | 19.11 | 2 | 1925 | 5194 | 0.644 | 1138 | 8788 | 1.09
(16, 9) | 1.741 | 20.82 | 1 | 2046 | 4887 | 0.606 | 1115 | 8968 | 1.112
(16, 11) | 1.867 | 23.9 | 2 | 2134 | 4685 | 0.581 | 1233 | 8111 | 1.006
(16, 12) | 1.932 | 25.28 | 1 | 2231 | 4483 | 0.556 | 1238 | 8077 | 1.001
(17, 0) | 1.35 | 0 | 2 | 1552 | 6443 | 0.799 | 984 | 10167 | 1.261
(17, 1) | 1.391 | 2.83 | 1 | 1744 | 5733 | 0.711 | 886 | 11289 | 1.4
(17, 3) | 1.483 | 7.99 | 2 | 1699 | 5886 | 0.73 | 1050 | 9525 | 1.181 | TRUE
(17, 4) | 1.533 | 10.33 | 1 | 1873 | 5340 | 0.662 | 974 | 10263 | 1.272
(17, 6) | 1.641 | 14.56 | 2 | 1875 | 5332 | 0.661 | 1125 | 8886 | 1.102
(17, 7) | 1.697 | 16.47 | 1 | 2019 | 4952 | 0.614 | 1079 | 9264 | 1.149 | TRUE
(17, 9) | 1.816 | 19.93 | 2 | 2072 | 4827 | 0.599 | 1212 | 8248 | 1.023
(17, 10) | 1.877 | 21.49 | 1 | 2188 | 4571 | 0.567 | 1195 | 8367 | 1.037
(18, 1) | 1.47 | 2.68 | 2 | 1682 | 5944 | 0.737 | 1048 | 9543 | 1.183 | TRUE
(18, 2) | 1.515 | 5.21 | 1 | 1868 | 5353 | 0.664 | 958 | 10433 | 1.294
(18, 4) | 1.611 | 9.83 | 2 | 1838 | 5439 | 0.674 | 1118 | 8947 | 1.109
(18, 5) | 1.663 | 11.93 | 1 | 2003 | 4993 | 0.619 | 1052 | 9508 | 1.179 | TRUE
(18, 7) | 1.773 | 15.75 | 2 | 2020 | 4952 | 0.614 | 1197 | 8351 | 1.035
(18, 8) | 1.831 | 17.48 | 1 | 2156 | 4638 | 0.575 | 1159 | 8629 | 1.07
(18, 10) | 1.951 | 20.63 | 2 | 2218 | 4509 | 0.559 | 1288 | 7765 | 0.963
(19, 0) | 1.508 | 0 | 1 | 1867 | 5357 | 0.664 | 953 | 10492 | 1.301
(19, 2) | 1.594 | 4.95 | 2 | 1816 | 5507 | 0.683 | 1114 | 8979 | 1.113
(19, 3) | 1.641 | 7.22 | 1 | 1994 | 5015 | 0.622 | 1033 | 9683 | 1.201
(19, 5) | 1.741 | 11.39 | 2 | 1979 | 5052 | 0.626 | 1187 | 8422 | 1.044
(19, 6) | 1.795 | 13.29 | 1 | 2135 | 4684 | 0.581 | 1130 | 8853 | 1.098
(19, 8) | 1.907 | 16.76 | 2 | 2164 | 4621 | 0.573 | 1271 | 7869 | 0.976
(19, 9) | 1.966 | 18.35 | 1 | 2295 | 4358 | 0.54 | 1238 | 8076 | 1.001
(20, 0) | 1.588 | 0 | 2 | 1808 | 5531 | 0.686 | 1113 | 8989 | 1.114
(20, 1) | 1.629 | 2.42 | 1 | 1990 | 5024 | 0.623 | 1023 | 9775 | 1.212
(20, 3) | 1.719 | 6.89 | 2 | 1952 | 5124 | 0.635 | 1181 | 8466 | 1.05
(20, 4) | 1.768 | 8.95 | 1 | 2122 | 4712 | 0.584 | 1108 | 9025 | 1.119
(20, 6) | 1.872 | 12.73 | 2 | 2121 | 4715 | 0.585 | 1258 | 7947 | 0.985
(20, 7) | 1.927 | 14.46 | 1 | 2269 | 4406 | 0.546 | 1208 | 8280 | 1.027
(21, 1) | 1.708 | 2.31 | 2 | 1938 | 5161 | 0.64 | 1178 | 8487 | 1.052
(21, 2) | 1.752 | 4.5 | 1 | 2116 | 4727 | 0.586 | 1095 | 9134 | 1.132
(21, 4) | 1.847 | 8.57 | 2 | 2090 | 4786 | 0.593 | 1250 | 8000 | 0.992
(21, 5) | 1.897 | 10.44 | 1 | 2253 | 4439 | 0.55 | 1184 | 8445 | 1.047
(22, 0) | 1.747 | 0 | 1 | 2114 | 4731 | 0.587 | 1090 | 9171 | 1.137
(22, 2) | 1.831 | 4.31 | 2 | 2070 | 4830 | 0.599 | 1245 | 8030 | 0.996
(22, 3) | 1.877 | 6.31 | 1 | 2243 | 4459 | 0.553 | 1168 | 8560 | 1.061
(22, 5) | 1.975 | 10.02 | 2 | 2229 | 4487 | 0.556 | 1320 | 7575 | 0.939
(23, 0) | 1.826 | 0 | 2 | 2064 | 4845 | 0.601 | 1244 | 8039 | 0.997
(23, 1) | 1.867 | 2.11 | 1 | 2238 | 4467 | 0.554 | 1160 | 8620 | 1.069
(23, 3) | 1.956 | 6.05 | 2 | 2205 | 4535 | 0.562 | 1314 | 7612 | 0.944
(24, 1) | 1.946 | 2.02 | 2 | 2193 | 4560 | 0.565 | 1311 | 7631 | 0.946
(24, 2) | 1.99 | 3.96 | 1 | 2365 | 4229 | 0.524 | 1231 | 8121 | 1.007
(25, 0) | 1.985 | 0 | 1 | 2362 | 4233 | 0.525 | 1228 | 8146 | 1.01